## Medida Tornillos
Fecha | Tornillo | Medida | Desgaste
2022-07-12 | 1 | 4.125 | Avanzado
2022-07-12 | 1 | 4.140625 | Avanzado
2022-07-12 | 1 | 4.140625 | Avanzado
2022-07-12 | 1 | 4.15625 | Avanzado
2022-07-12 | 1 | 4.140625 | Avanzado
2022-07-12 | 1 | 4.1328125 | Avanzado
2022-07-12 | 1 | 4.140625 | Avanzado
2022-07-12 | 1 | 4.140625 | Avanzado
2022-07-12 | 1 | 4.1328125 | Avanzado
2022-07-12 | 1 | 4.125 | Avanzado
2022-07-12 | 2 | 4.203125 | Avanzado
2022-07-12 | 2 | 4.1796875 | Avanzado
2022-07-12 | 2 | 4.203125 | Avanzado
2022-07-12 | 2 | 4.1953125 | Avanzado
2022-07-12 | 2 | 4.1875 | Avanzado
2022-07-12 | 2 | 4.1328125 | Avanzado
2022-07-12 | 2 | 4.15625 | Avanzado
2022-07-12 | 2 | 4.1640625 | Avanzado
2022-07-12 | 2 | 4.1796875 | Avanzado
2022-07-12 | 2 | 4.1875 | Avanzado
2022-07-12 | 3 | 4.375 | Avanzado
2022-07-12 | 3 | 4.375 | Avanzado
2022-07-12 | 3 | 4.3671875 | Avanzado
2022-07-12 | 3 | 4.3671875 | Avanzado
2022-07-12 | 3 | 4.375 | Avanzado
2022-07-12 | 3 | 4.3671875 | Avanzado
2022-07-12 | 3 | 4.3828125 | Avanzado
2022-07-12 | 3 | 4.375 | Avanzado
2022-07-12 | 3 | 4.3515625 | Avanzado
2022-07-12 | 3 | 4.3671875 | Avanzado
2022-07-12 | 4 | 4.703125 | Avanzado
2022-07-12 | 4 | 4.71875 | Avanzado
2022-07-12 | 4 | 4.7421875 | Avanzado
2022-07-12 | 4 | 4.6875 | Avanzado
2022-07-12 | 4 | 4.703125 | Avanzado
2022-07-12 | 4 | 4.71875 | Avanzado
2022-07-12 | 4 | 4.7109375 | Avanzado
2022-07-12 | 4 | 4.7109375 | Avanzado
2022-07-12 | 4 | 4.65625 | Avanzado
2022-07-12 | 4 | 4.671875 | Avanzado
2022-07-13 | 1 | 3.7890625 | Total
2022-07-13 | 1 | 3.78125 | Total
2022-07-13 | 1 | 3.765625 | Total
2022-07-13 | 1 | 3.765625 | Total
2022-07-13 | 1 | 3.765625 | Total
2022-07-13 | 1 | 3.7890625 | Total
2022-07-13 | 1 | 3.7890625 | Total
2022-07-13 | 1 | 3.7734375 | Total
2022-07-13 | 1 | 3.7578125 | Total
2022-07-13 | 1 | 3.7578125 | Total
2022-07-13 | 2 | 3.875 | Total
2022-07-13 | 2 | 3.875 | Total
2022-07-13 | 2 | 3.8671875 | Total
2022-07-13 | 2 | 3.859375 | Total
2022-07-13 | 2 | 3.859375 | Total
2022-07-13 | 2 | 3.859375 | Total
2022-07-13 | 2 | 3.890625 | Total
2022-07-13 | 2 | 3.9140625 | Total
2022-07-13 | 2 | 3.8984375 | Total
2022-07-13 | 2 | 3.8515625 | Total
2022-07-13 | 3 | 4.09375 | Total
2022-07-13 | 3 | 4.09375 | Total
2022-07-13 | 3 | 4.1640625 | Total
2022-07-13 | 3 | 4.078125 | Total
2022-07-13 | 3 | 4.0703125 | Total
2022-07-13 | 3 | 4.078125 | Total
2022-07-13 | 3 | 4.09375 | Total
2022-07-13 | 3 | 4.1171875 | Total
2022-07-13 | 3 | 4.0859375 | Total
2022-07-13 | 3 | 4.0625 | Total
2022-07-13 | 4 | 4.46875 | Total
2022-07-13 | 4 | 4.4609375 | Total
2022-07-13 | 4 | 4.4296875 | Total
2022-07-13 | 4 | 4.4296875 | Total
2022-07-13 | 4 | 4.4375 | Total
2022-07-13 | 4 | 4.453125 | Total
2022-07-13 | 4 | 4.4765625 | Total
2022-07-13 | 4 | 4.453125 | Total
2022-07-13 | 4 | 4.453125 | Total
2022-07-13 | 4 | 4.4296875 | Total
2022-07-13 | 1 | 7.0625 | Nuevo
2022-07-13 | 2 | 7.125 | Nuevo
2022-07-13 | 3 | 6.9375 | Nuevo
2022-07-13 | 4 | 7.25 | Nuevo
2022-07-14 | 1 | 7.0625 | Nuevo
2022-07-14 | 2 | 7.125 | Nuevo
2022-07-14 | 3 | 6.9375 | Nuevo
2022-07-14 | 4 | 7.25 | Nuevo
2022-07-21 | 1 | 7.0625 | Nuevo
2022-07-21 | 2 | 7.125 | Nuevo
2022-07-21 | 3 | 6.9375 | Nuevo
2022-07-21 | 4 | 7.25 | Nuevo
2022-07-25 | 1 | 6.75 | 9.31%
2022-07-25 | 2 | 6.8125 | 9.31%
2022-07-25 | 3 | 6.6875 | 9.31%
2022-07-25 | 4 | 7 | 9.31%
2022-08-02 | 1 | 6.125 | 25.72%
2022-08-02 | 2 | 6.1875 | 25.72%
2022-08-02 | 3 | 6.3125 | 25.72%
2022-08-02 | 4 | 6.625 | 25.72%
2022-08-03 | 1 | 6 | 27.37%
2022-08-03 | 2 | 6.125 | 27.37%
2022-08-03 | 3 | 6.3125 | 27.37%
2022-08-03 | 4 | 6.625 | 27.37%
2022-08-23 | 1 | 5.875 | 35.18%
2022-08-23 | 2 | 5.3125 | 35.18%
2022-08-23 | 3 | 6.3125 | 35.18%
2022-08-23 | 4 | 6.625 | 35.18%
2022-09-08 | 1 | 5.75 | 77.99%
2022-09-08 | 2 | 5.8125 | 77.99%
2022-09-08 | 3 | 5.875 | 77.99%
2022-09-08 | 4 | 6.1875 | 77.99%

## Molienda
FECHA | KILOS | MATERIAL | MIN TOTAL | MIN/1TON
2022-07-12 | 1260 | SILICATO DE MAGNESIO | 27 | 21.42857
2022-07-12 | 900 | YESO | 21 | 23.33333
2022-07-14 | 1350 | SILICATO DE MAGNESIO | 20 | 14.81481
2022-07-14 | 1360 | YESO | 14 | 10.29412
2022-07-21 | 2910 | YESO | 48 | 16.49485
2022-07-25 | 1000 | SILICATO DE MAGNESIO | 20 | 20
2022-07-26 | 1290 | SILICATO DE MAGNESIO | 22 | 17.05426
2022-08-02 | 1340 | SILICATO DE MAGNESIO | 23 | 17.16418
2022-08-03 | 790 | YESO | 17 | 21.51899
2022-08-03 | 700 | YESO | 16 | 22.85714
2022-08-03 | 1030 | YESO | 21 | 20.38835
2022-08-03 | 710 | YESO | 15 | 21.12676
2022-08-03 | 910 | SILICATO DE MAGNESIO | 21 | 23.07692

## Pesajes paladas cargador
FECHA | MATERIAL | LLENO | VACIO | NETO
2022-07-12 | YESO | 7470 | 6570 | 900
2022-07-12 | SILICATO MAGNESIO | 7830 | 6570 | 1260
2022-07-14 | SILICATO MAGNESIO | 7920 | 6570 | 1350
2022-07-14 | YESO | 7930 | 6570 | 1360
2022-07-18 | YESO | 7900 | 6570 | 1330
2022-07-18 | YESO | 7620 | 6570 | 1050
2022-07-18 | YESO | 7680 | 6570 | 1110
2022-07-18 | YESO | 7610 | 6570 | 1040
2022-07-18 | YESO | 7670 | 6570 | 1100
2022-07-18 | YESO | 7600 | 6570 | 1030
2022-07-18 | YESO | 7660 | 6570 | 1090
2022-07-18 | YESO | 7640 | 6570 | 1070
2022-07-18 | YESO | 7500 | 6570 | 930
2022-07-18 | YESO | 7510 | 6570 | 940
2022-07-18 | YESO | 7720 | 6570 | 1150
2022-07-21 | YESO | 7540 | 6570 | 970
2022-07-21 | YESO | 7460 | 6570 | 890
2022-07-21 | YESO | 7620 | 6570 | 1050
2022-07-25 | SILICATO MAGNESIO | 7620 | 6620 | 1000
2022-07-26 | SILICATO MAGNESIO | 7860 | 6570 | 1290
2022-08-02 | SILICATO MAGNESIO | 7940 | 6600 | 1340
2022-08-02 | YESO | 7370 | 6600 | 770
2022-08-03 | YESO | 7390 | 6600 | 790
2022-08-03 | YESO | 7300 | 6600 | 700
2022-08-03 | YESO | 7630 | 6600 | 1030
2022-08-03 | YESO | 7310 | 6600 | 710
2022-08-03 | SILICATO MAGNESIO | 7510 | 6600 | 910